## Sheet1
Q (mL/min) | Z (cm) | C₀ (mg/L) | Mass of Adsorbent (g) | Mass Transfer Zone (cm) | Breakthrough Time (min)
1 | 6 | 250 | 8.262 | 5.23 | 1380
4 | 6 | 250 | 5.89 | 5.46 | 240
7 | 6 | 250 | 7.42 | 5.41 | 180
1 | 10 | 250 | 10.69 | 9.05 | 1560
4 | 10 | 250 | 10.71 | 9.35 | 480
7 | 10 | 250 | 9.29 | 9.5 | 240